## Sheet1
Travel Speed | Wire Feed Speed | Stepover Distance | Travel Speed^2 | Travel Speed Wire Feed Speed | Travel Speed Stepover Distance | Wire Feed Speed^2 | Wire Feed Speed Stepover Distance | Stepover Distance^2 | Ratio of Valley Area to Bead Area | Ratio of Bead Heights | Ratio of Upper Bead Height and Lowest Valley Point Height | Ratio of Deposition Width to Lowest Valley Point Height
25 | 4 | 3.4 | 625 | 100 | 85 | 16 | 13.6 | 11.56 | 0.006035172 | 1.254304 | 1.12967 | 1.905297
25 | 4 | 5 | 625 | 100 | 125 | 16 | 20 | 25 | 0.02185892 | 1.214715 | 1.569687 | 4.753124
20 | 4 | 5.9 | 400 | 80 | 118 | 16 | 23.6 | 34.81 | 0.02584314 | 1.201372 | 1.628716 | 4.971722
20 | 4 | 4 | 400 | 80 | 80 | 16 | 16 | 16 | 0.007131048 | 1.247561 | 1.116756 | 1.68112
28 | 5 | 5.04 | 784 | 140 | 141.12 | 25 | 25.2 | 25.4016 | 0.01909637 | 1.201138 | 1.476397 | 4.645764
28 | 5 | 5.76 | 784 | 140 | 161.28 | 25 | 28.8 | 33.1776 | 0.02709266 | 1.181093 | 1.698702 | 6.08411
24 | 5 | 4.9 | 576 | 120 | 117.6 | 25 | 24.5 | 24.01 | 0.01330349 | 1.212266 | 1.27757 | 3.232615
24 | 5 | 5.6 | 576 | 120 | 134.4 | 25 | 28 | 31.36 | 0.02071671 | 1.19367 | 1.48188 | 4.552216
45 | 7 | 7 | 2025 | 315 | 315 | 49 | 49 | 49 | 0.05176182 | 1.084315 | 2.465538 | 12.60283
45 | 7 | 4.7 | 2025 | 315 | 211.5 | 49 | 32.9 | 22.09 | 0.02085855 | 1.163937 | 1.583485 | 6.831547
32 | 6 | 5.1 | 1024 | 192 | 163.2 | 36 | 30.6 | 26.01 | 0.01721395 | 1.184308 | 1.411312 | 4.794356
32 | 6 | 5.8 | 1024 | 192 | 185.6 | 36 | 34.8 | 33.64 | 0.02539482 | 1.163456 | 1.640232 | 6.282717
26 | 6 | 6.64 | 676 | 156 | 172.64 | 36 | 39.84 | 44.0896 | 0.02789401 | 1.151629 | 1.646989 | 6.117737
26 | 6 | 5.81 | 676 | 156 | 151.06 | 36 | 34.86 | 33.7561 | 0.0183018 | 1.175793 | 1.382812 | 4.411028
20 | 7 | 10.2 | 400 | 140 | 204 | 49 | 71.4 | 104.04 | 0.0577216 | 1.04607 | 2.324166 | 10.67303
20 | 7 | 6.8 | 400 | 140 | 136 | 49 | 47.6 | 46.24 | 0.01514815 | 1.151769 | 1.17678 | 3.327322
28 | 8 | 7 | 784 | 224 | 196 | 64 | 56 | 49 | 0.01916366 | 1.116599 | 1.303584 | 4.94385
28 | 8 | 8 | 784 | 224 | 224 | 64 | 64 | 64 | 0.03200984 | 1.083772 | 1.656305 | 7.226779
28 | 9 | 7.4 | 784 | 252 | 207.2 | 81 | 66.6 | 54.76 | 0.01552934 | 1.092881 | 1.132597 | 4.374576
28 | 9 | 8.5 | 784 | 252 | 238 | 81 | 76.5 | 72.25 | 0.03012127 | 1.055283 | 1.532148 | 6.963188
45 | 8 | 5.6 | 2025 | 360 | 252 | 64 | 44.8 | 31.36 | 0.02402338 | 1.124414 | 1.613403 | 7.576425
45 | 8 | 6.4 | 2025 | 360 | 288 | 64 | 51.2 | 40.96 | 0.03495331 | 1.095934 | 1.924629 | 9.616379
45 | 9 | 6.2 | 2025 | 405 | 279 | 81 | 55.8 | 38.44 | 0.02311093 | 1.093042 | 1.52024 | 7.547287
45 | 9 | 7 | 2025 | 405 | 315 | 81 | 63 | 49 | 0.03445344 | 1.06333 | 1.841864 | 9.655391